## Sheet1
Internal Name | NGI med.-fine Sand (ISO) | NGI med.-fine Sand 100g | NGI med.-fine Sand 75g | NGI med.-fine Sand 50g | NGI med.-fine Sand 5g |  |  |  | TU Graz 23094-1 (ISO) | TU Graz 23094
Sieve size Ø [mm] | Soil A (ISO) | Soil A (100g) | Soil A (75g) | Soil A (50g) | Soil A (5g) | Soil B (ISO) | Soil B (1000g) | Soil B (300g) | Soil C (ISO) | Soil C
90 | [8 empty] | 100 | 100
63 | [8 empty] | 96 | 96.8
45 | [8 empty] | 91 | 89.9
31.5 | [5 empty] | 100 | 100 | 100 | 83.6 | 78.1
16 | [5 empty] | 95.65 | 95.08 | 96.36 | 64.4 | 56.6
8 | [5 empty] | 84.46 | 85.8 | 92.23 | 45.2 | 38.9
4 | 100 | 100 | 100 | 100 | 100 | 65.08 | 66.37 | 77.42 | 31.3 | 26.4
2 | 99.79 | 99.69 | 99.88 | 99.74 | 99.2 | 38.67 | 39.44 | 48.81 | 22.8 | 19.2
1 | 98.99 | 99.04 | 99.16 | 99.1 | 98.8 | 19.08 | 19.1 | 23.88 | 15.8 | 13.5
0.5 | 94.29 | 94.89 | 94.26 | 95.42 | 94.4 | 7.77 | 7.49 | 8.35 | 11.1 | 9.5
0.25 | 64.92 | 68.24 | 62.89 | 68.1 | 66.4 | 2.54 | 2.35 | 2.37 | 9 | 7.7
0.125 | 22.32 | 22.76 | 18.35 | 24.7 | 26.2 | 0.76 | 0.73 | 0.87 | 7.8 | 6.8
0.063 | 4.97 | 2.74 | 3.72 | 3.26 | 4.4 | 0.29 | 0.31 | 0.27
Dry mass [g] | 200 | 100 | 75 | 50 | 5 | 9000 | 1000 | 300 | 50000 | 20000
Perc. Mass of ISO |  | 50% | 37.5% | 25% | 2.5% |  | 11.11% | 3.333% |  | 40%
d10 | 0.08097464 | 0.08548352 | 0.08961381 | 0.08249067 | 0.07892661 | 0.5985853 | 0.6080965 | 0.553123 | 0.3690476 | 0.5625
d30 | 0.1475352 | 0.1448989 | 0.1576953 | 0.140265 | 0.1368159 | 1.557427 | 1.53589 | 1.245487 | 3.694118 | 5.152
d60 | 0.2355634 | 0.2273527 | 0.2418893 | 0.2266705 | 0.2300995 | 3.615297 | 3.526922 | 2.782244 | 14.16667 | 18.45116
Cc | 1.141129 | 1.080308 | 1.147218 | 1.052201 | 1.030704 | 1.120845 | 1.099897 | 1.008003 | 2.610185 | 2.55744
Cu | 2.909101 | 2.659608 | 2.699242 | 2.747832 | 2.91536 | 6.039736 | 5.799938 | 5.030064 | 38.3871 | 32.80207
Kolmogorov Smirnov Statistic [%]
90 | [9 empty] | 0
63 | [9 empty] | 0.8
45 | [9 empty] | 1.1
31.5 | [6 empty] | 0 | 0 |  | 5.5
16 | [6 empty] | 0.57 | 0.71 |  | 7.8
8 | [6 empty] | 1.34 | 7.77 |  | 6.3
4 |  | 0 | 0 | 0 | 0 |  | 1.29 | 12.34 |  | 4.9
2 |  | 0.1 | 0.09 | 0.05 | 0.59 |  | 0.77 | 10.14 |  | 3.6
1 |  | 0.05 | 0.17 | 0.11 | 0.19 |  | 0.02 | 4.8 |  | 2.3
0.5 |  | 0.6 | 0.03 | 1.13 | 0.11 |  | 0.28 | 0.58 |  | 1.6
0.25 |  | 3.32 | 2.03 | 3.18 | 1.48 |  | 0.19 | 0.17 |  | 1.3
0.125 |  | 0.44 | 3.97 | 2.38 | 3.88 |  | 0.03 | 0.11 |  | 1
0.063 |  | 2.23 | 1.25 | 1.71 | 0.57 |  | 0.02 | 0.02 |  | 0
KS [%] |  | 3.32 | 3.97 | 3.18 | 3.88 |  | 1.34 | 12.34 |  | 7.8